## Sheet1
Z | Material | Ore | Co-mined | 2006-2010 Price Average [US$/kg] | Price Data: Che-mical Form | Price Reference | Process Name | Data Origin | 2008 Global Production [kg] | 2008 Weighting [% of Supply] | Weighting Reference | CED [MJ/kg] | CED - 2.5% [MJ/kg] | CED - 97.5% [MJ/kg] | Global Cumulative Energy Demand (2008) [PJ/yr] | GWP 100a [kg CO2-eq/ kg] | GWP - 2.5% [kg CO2-eq/ kg] | GWP - 97.5% [kg CO2-eq/ kg] | Global CO2 Emissions (2008) [kg CO2-eq/yr]
2 | He | Natural gas | Natural gas | Allocation based on energy content | Gas | Sutter (2007) [5] | Helium, at plant/GLO U | Ecoinvent 2.2 [4] | 2.975E+07 | 100% |  | 67.5 | 41.4 | 103 | 2.0 | 0.9 | 0.6 | 1.4 | 2.77E+07
2 | He TOTAL | [6 empty] | Ecoinvent 2.2 [4] | 2.975E+07 | 100% |  | 67.5 | 41.4 | 103 | 2.0 | 0.9 | 0.6 | 1.4 | 2.77E+07
3 | Li | Lithium brine (Chile) | None | NA | Metal |  | Lithium, at plant/GLO U | Ecoinvent 2.2 [4] | - | 22% | Gruber et al (2011) [7] | 415 | 305 | 548 | - | 21.1 | 15.9 | 26.8 | -
3 | Li2CO3 | Lithium brine (Chile) | None | NA | Carbonate |  | Lithium carbonate, at plant/GLO U | Ecoinvent 2.2 [4] | 1.410E+08 | 79% | Gruber et al (2011) [7] | 42.5 | 31.6 | 58.7 | 6.0 | 3.1 | 2.4 | 4.1 | 4.33E+08
3 | Li TOTAL | [7 empty] | 1.410E+08 | 100% |  | 125 | 94.0 | 161 | 6.0 | 7.1 | 5.7 | 8.9 | 4.33E+08
4 | Be | Bertrandite | None | NA | Metal |  | Be metal | Own assessment | 4.950E+04 | 12% | BeST (2012) [11] | 12000 | 7170 | 24800 | 0.6 | 879 | 583 | 1450 | 4.35E+07
4 | Be(OH)2 | Bertrandite | None | NA | Metal |  | Be(OH)2 | Own assessment | 3.505E+05 | 88% | BeST (2012) [11] | 319 | 224 | 495 | 0.1 | 19 | 14.8 | 25.5 | 6.66E+06
4 | Be TOTAL | [7 empty] | 4.000E+05 | 100% |  | 1720 | 1020 | 3440 | 0.7 | 122 | 79.9 | 191 | 5.02E+07
5 | Borax | Sodium borates | None | NA | Oxide |  | Borax, anhydrous, powder, at plant (GLO) | Ecoinvent 2.2 [4] | 4.274E+09 | 81% | USGS (2008) [15] | 30.7 | 17.4 | 51.8 | 131 | 1.6 | 1 | 2.6 | 7.04E+09
5 | Boric acid | Colemanite (calcium borate) | None | NA | Acid |  | Boric acid, anhydrous, powder, at plant (RER) | Ecoinvent 2.2 [4] | 1.003E+09 | 19% | USGS (2008) [15] | 13.0 | 8.6 | 20.5 | 13.0 | 0.7 | 0.5 | 1.2 | 7.13E+08
5 | B TOTAL | [7 empty] | 5.277E+09 | 100% |  | 27.3 | 15.5 | 46.4 | 144 | 1.5 | 0.9 | 2.4 | 7.75E+09
12 | Mg | Seawater | None | NA | Metal |  | Magnesium, at plant/RER U | Ecoinvent 2.2 [4] | - | 6% | Roskill (2005) [88] | 265 | 194 | 363 | - | 73.7 | 20.4 | 225 | -
12 | MgO | Seawater | None | NA | Oxide |  | Magnesium oxide, at plant/RER U | Ecoinvent 2.2 [4] | 2.146E+10 | 89% | Roskill (2005) [88] | 2.8 | 1.4 | 5.1 | 61.1 | 1.1 | 0.5 | 1.9 | 2.26E+10
12 | MgSO4 | Seawater | None | NA | Sulfate |  | Magnesium sulphate, at plant/RER U | Ecoinvent 2.2 [4] | - | 5% | Roskill (2005) [88] | 6.3 | 2.7 | 12.6 | - | 0.3 | 0.1 | 0.6 | -
12 | Mg TOTAL | [7 empty] | 2.146E+10 | 100% |  | 18.8 | 14.1 | 24.4 | 61.1 | 5.4 | 2 | 14.4 | 2.26E+10
13 | Al | Bauxite | Ga | NA | Metal |  | Aluminum, primary, at plant/RER U | Ecoinvent 2.2 [4] | 3.038E+10 | 64% | Rombach (2013) [89] | 194 | 158 | 246 | 5897 | 12.2 | 10.3 | 14.5 | 3.72E+11
13 | Al (new scrap) | Primary scrap | None | NA | Metal |  | Aluminum, secondary, from new scrap, at plant/RER U | Ecoinvent 2.2 [4] | 9.204E+09 | 20% | Rombach (2013) [89] | 8.3 | 6.6 | 10.7 | 76.6 | 0.4 | 0.4 | 0.5 | 3.86E+09
13 | Al (old scrap) | Secondary scrap | None | NA | Metal |  | Aluminum, secondary, from old scrap, at plant/RER U | Ecoinvent 2.2 [4] | - | 16% | Rombach (2013) [89] | 23.8 | 18.6 | 31.1 | - | 1.4 | 1.2 | 1.6 | -
13 | Al TOTAL | [7 empty] | 3.959E+10 | 100% |  | 131 | 97.4 | 172 | 5974 | 8.2 | 6.3 | 10.7 | 3.75E+11
20 | CaCO3 | Dolomite | None | NA | Carbonate |  | Quicklime, milled, loose, at plant/CH U | Ecoinvent 2.2 [4] | 3.070E+11 | 99.99% | USGS (2010) [26] | 5.8 | 4.6 | 7.1 | 1787 | 1.0 | 0.8 | 1.2 | 3.00E+11
20 | Ca | Dolomite | None | NA | Metal |  | Calcium metal, at plant | Own assessment | 3.200E+07 | 0.01% | InfoMine (2012) [27] | 223 | 124 | 518 | 7.1 | 16.3 | 10.2 | 31.1 | 5.21E+08
20 | Ca TOTAL | [7 empty] | 3.070E+11 | 100% |  | 5.8 | 4.7 | 7.2 | 1794 | 1.0 | 0.7 | 1.2 | 3.01E+11
21 | Sc2O3 | Various ores | Various | NA | Oxide |  | Scandium, at plant | Own assessment | 1.000E+04 | 100% | USGS (2013) [32] | 97200 | 53800 | 259000 | 1.0 | 5710 | 5290 | 6570 | 5.71E+07
21 | Sc TOTAL | [7 empty] | 1.000E+04 | 100% |  | 97200 | 53800 | 259000 | 1.0 | 5710 | 5290 | 6570 | 5.71E+07
22 | TiO2 (from Ilmenite) | Ilmenite | Ti, Zr, Hf, REOs, Th | $ 0.37 | Ilmenite, 54% TiO2, f.o.b. Australia | USGS (2011) [84] | Titanium dioxide, sulfate process, at plant/GLO U, reallocated | Ecoinvent 3 [90] | 3.373E+09 | 45% | Ceresana (2013) [35] | 80.7 | 67.6 | 95.2 | 272 | 7.2 | 6.6 | 7.8 | 2.42E+10
22 | TiO2 (from Rutile) | Rutile | Ti, Zr, Hf, REOs, Th | $ 0.52 | Rutile, 95% TiO2, f.o.b. Australia | USGS (2011) [84] | Titanium dioxide, chloride process, at plant/GLO U, reallocated | Ecoinvent 3 [90] | 3.373E+09 | 50% | Ceresana (2013) [35] | 88.0 | 74.8 | 103 | 297 | 5.2 | 4.6 | 5.9 | 1.75E+10
22 | Ti | Ilmenite/Rutile | Ti, Zr, Hf, REOs, Th | NA | Metal |  | Titanium I | Idemat 2001 [34] | - | 5% | USGS (2008) [15]; the 5% actually include fluxes, metal, and welding rod coatings | 703 | 503 | 956 | - | 45.1 | 32 | 61.3 | -
22 | Ti TOTAL | [7 empty] | 6.745E+09 | 100% |  | 115 | 103 | 130 | 569 | 8.1 | 7.6 | 8.7 | 4.17E+10
23 | V | Vanadium-bearing Ores (Magnetite, Uranium-Ore, Phosphate, Bauxite) | Various | NA | Metal |  | Vanadium I | Idemat 2001 [34] | 5.636E+07 | 81.0% (assumed to be 100% as no LCI data is available on other V forms) | Liddell et al, 2011 [37] | 516 | 306 | 844 | 29.1 | 33.1 | 19.4 | 53 | 1.87E+09
23 | V TOTAL | [6 empty] | No data on V from steel slags and oil residues available. | 5.636E+07 | 100% |  | 516 | 306 | 844 | 29.1 | 33.1 | 19.4 | 53 | 1.87E+09
24 | FeCr | Chromite ore | None | NA | Alloy |  | Ferrochromium, high-carbon, 68% Cr, at plant/GLO U | Ecoinvent 2.2 [4] | 8.060E+09 | 75% | Classen et al (2009) [13]. For subsequent stainless steel production. Percentages for 2003. | 37.3 | 31.6 | 45.0 | 300 | 1.9 | 1.6 | 2.3 | 1.55E+10
24 | Cr | Chromite ore | None | NA | Metal |  | Chromium, at regional storage/RER U | Ecoinvent 2.2 [4] | - | 1% | Classen et al (2009) [13]. For subsequent stainless steel production. Percentages for 2003. | 577 | 460 | 721 | - | 26.7 | 21.8 | 32.1 | -
24 | Na2Cr2O7 | Chromite ore | None | NA | Chemical |  | Sodium dichromate, at plant/RER U | Ecoinvent 2.2 [4] | - | 17% | Classen et al (2009) [13]. For subsequent stainless steel production. Percentages for 2003. | 54.6 | 43.2 | 72.0 | - | 4.8 | 4.4 | 5.3 | -
24 | Chromite | Chromite ore | None | NA | Mineral |  | Chromite, ore concentrate, at beneficiation, GLO U | Ecoinvent 2.2 [4] | 1.052E+10 | 8% | Classen et al (2009) [13]. For subsequent stainless steel production. Percentages for 2003. | 0.5 | 0.4 | 0.7 | 5.6 | 0 | 0 | 0 | 2.75E+08
24 | Cr TOTAL | [7 empty] | 1.858E+10 | 100% |  | 40.2 | 34.2 | 47.2 | 306 | 2.4 | 2.2 | 2.7 | 1.57E+10
25 | FeMn | Manganese Ore | None | NA | Alloy |  | Ferromanganese, high-coal, 74.5% Mn, at regional storage | Ecoinvent 2.2 [4] | 5.864E+09 | 84% | Anger et al (2000); Classen et al (2009) [13,91] | 23.5 | 18.9 | 29.4 | 138 | 1.0 | 0.8 | 1.2 | 5.72E+09
25 | SiMn | Manganese Ore | None | NA | Alloy |  | Ferromanganese, high-coal, 74.5% Mn, at regional storage | Ferromanganese used as proxy | 8.631E+09 | 13% | Anger et al (2000); Classen et al (2009) [13,91] | 23.5 | 18.9 | 29.4 | 203 | 1.0 | 0.8 | 1.2 | 8.41E+09
25 | Mn | Manganese Ore | None | NA | Metal |  | Manganese, at regional storage/RER U | Ecoinvent 2.2 [4] | - | 1% | Anger et al (2000); Classen et al (2009) [13,91] | 58.6 | 42.6 | 83.7 | - | 2.6 | 1.8 | 3.6 | -
25 | Mn conc | Manganese Ore | None | NA | Mineral |  | Manganese concentrate, at beneficiation GLO/U | Ecoinvent 2.2 [4] | - | 1% | Anger et al (2000); Classen et al (2009) [13,91] | 0.3 | 0.2 | 0.4 | - | 0.01 | 0.01 | 0.02 | -
25 | Mn2O3 | Manganese Ore | None | NA | Oxide |  | Manganese oxide (MN2O3), at plant/CNU U | Ecoinvent 2.2 [4] | - | 1% | Anger et al (2000); Classen et al (2009) [13,91] | 37.9 | 26.4 | 51.4 | - | 2.4 | 1.9 | 3.1 | -
25 | Mn TOTAL | [7 empty] | 1.449E+10 | 100% |  | 23.7 | 19.1 | 30.4 | 340 | 1.0 | 0.8 | 1.3 | 1.41E+10
26 | Fe | Iron ore (Fe 46.7%) | None | NA | Metal |  | Pig iron, at plant/GLO U | Ecoinvent 2.2 [4] | 9.973E+11 | 100% |  | 23.1 | 20.9 | 25.5 | 23033 | 1.5 | 1.4 | 1.7 | 1.51E+12
26 | Fe TOTAL | [7 empty] | 9.973E+11 | 100% | Only includes pig iron (i.e., not representative of the iron and steel sector) | 23.1 | 20.9 | 25.5 | 23033 | 1.5 | 1.4 | 1.7 | 1.51E+12
27 | Co | Various ores | None | NA | Metal |  | Cobalt, at plant, GLO U | Ecoinvent 2.2 [4] | 5.729E+07 | 100% |  | 128 | 93.2 | 179 | 7.4 | 8.3 | 6 | 11.5 | 4.75E+08
27 | Co TOTAL | [7 empty] | 5.729E+07 | 100% |  | 128 | 93.2 | 179 | 7.4 | 8.3 | 6 | 11.5 | 4.75E+08
28 | FeNi | Nickel, 1.98% in silicates, 1.04% in crude ore | None | NA | Alloy |  | Ferronickel, 25% Ni, at plant/GLO U | Ecoinvent 2.2 [4] | 1.392E+09 | 21% | USGS (2009) [92] | 156 | 135 | 183 | 217 | 9.2 | 8.4 | 10.2 | 1.28E+10
28 | Ni (from Cu) | Nickel sulfides | Cu | $ 22.40 | Metal | USGS (2011) [84] | Nickel, 99.5%, at plant/GLO U, reallocated | Ecoinvent 2.2 [4] | 4.652E+08 | 28% | USGS (2009) [92] | 187 | 166 | 216 | 87.1 | 10.9 | 9.7 | 12.3 | 5.05E+09
28 | Ni ( from PGM, ZA) | Bushveld Mine, PGM-dominated | PGMs, Co | $ 22.40 | Metal | USGS (2011) [84] | Nickel, primary, from platinum group metal production, ZA U, reallocated | Ecoinvent 2.2 [4] | 2.993E+07 | 2% | USGS (2009) [92] | 155 | 110 | 211 | 4.6 | 7.8 | 5.9 | 10.5 | 2.34E+08
28 | Ni (from PGM, RU) | Noril'sk Mine, Ni-Cu-dominated | PGMs, Co | $ 22.40 | Metal | USGS (2011) [84] | Nickel, primary, from platinum group metal production, RU U, reallocated | Ecoinvent 2.2 [4] | 2.402E+08 | 14% | USGS (2009) [92] | 150 | 112 | 196 | 36.1 | 8.3 | 6.5 | 10.9 | 1.99E+09
28 | Ni (secondary) | Scrap | Cu, Various other precious metals | $ 22.40 | Metal | USGS (2011) [84] | Nickel, secondary, from electronic and electric scrap recycling , at refinery/SE U | Ecoinvent 2.2 [4] | - | 35% | Informed estimate | 6.2 | 2.8 | 13.4 | - | 0.7 | 0.3 | 1.8 | -
28 | Ni TOTAL | [7 empty] | 7.353E+08 | 100% |  | 111 | 96.4 | 129 | 345 | 6.5 | 5.9 | 7.3 | 2.01E+10
29 | Cu (from Mo) | Copper ore | Mo | $ 6.45 | Concentrate | 2006-2010 copper price (USGS (2013) [32]) minus treatment and refining charges (TC/RCs) (Reuters (2013) [93]). | Copper, primary, at refinery/GLO U, realloc (with Mo) | Ecoinvent 2.2 [4] | 1.665E+10 | 77% | Nassar et al (2012); RMG (2006) [38,43] | 59.3 | 49.7 | 70.8 | 987 | 3.1 | 2.6 | 3.7 | 5.12E+10
29 | Cu (from PGM, ZA) | Bushveld Mine, PGM-dominated | PGMs, Ni | $ 6.70 | Metal | USGS (2011) [84] | Copper, primary, from platinum metal production, ZA U, reallocated | Ecoinvent 2.2 [4] | - | 0% | Nassar et al (2012); RMG (2006) [38,43] | 46.2 | 33.0 | 63.7 | - | 2.3 | 1.7 | 3.1 | -
29 | Cu (from PGM, RU) | Noril'sk Mine, Ni-Cu-dominated | PGMs, Ni | $ 6.70 | Metal | USGS (2011) [84] | Copper, primary, from platinum metal production, RU U, reallocated | Ecoinvent 2.2 [4] | 1.390E+08 | 0% | Nassar et al (2012); RMG (2006) [38,43] | 44.9 | 32.9 | 61.2 | 6.2 | 2.5 | 1.9 | 3.2 | 3.44E+08
29 | Cu (combined metal, SE) | Au-Ag ores | Zn, Ag, Zn, Pb | $ 6.70 | Metal | USGS (2011) [84] | Copper, from combined metal production, at refinery/SE U | Ecoinvent 2.2 [4] | 5.145E+08 | 3% | Nassar et al (2012); RMG (2006) [38,43] | 87.8 | 67.1 | 114 | 45.2 | 2.3 | 2 | 2.7 | 1.17E+09
29 | Cu (from Ni) | Nickel sulfides | Ni | $ 6.70 | Metal | USGS (2011) [84] | Copper, primary, couple production nickel, reallocated | Ecoinvent 2.2 [4] | 3.571E+08 | 4% | Nassar et al (2012); RMG (2006) [38,43] | 64.8 | 55.6 | 77.0 | 23.2 | 5.0 | 4.4 | 5.7 | 1.80E+09
29 | Cu (secondary, electr. scrap, SE) | Electronic scrap | Au, Ag, Ni, Pb, Pd | $ 6.70 | Metal | USGS (2011) [84] | Copper, secondary, from electronic and electric scrap recycling, at refinery/SE U, reallocated | Ecoinvent 2.2 [4] | - | 8% | Nassar et al (2012) [43]; Assuming equal shares of secondary production | 1.8 | 0.8 | 4.1 | - | 0.2 | 0.1 | 0.5 | -
29 | Cu (secondary) | Scrap | None | NA | Metal |  | Copper, secondary, at refinery/RER U | Ecoinvent 2.2 [4] | - | 8% | Nassar et al (2012) [43]; Assuming equal shares of secondary production | 28.1 | 23.6 | 33.7 | - | 1.8 | 1.6 | 2.1 | -
29 | Cu TOTAL | [7 empty] | 1.766E+10 | 100% |  | 53.7 | 42.1 | 68.6 | 1062 | 2.8 | 2.2 | 3.5 | 5.45E+10
30 | Zn | Lead/Zinc ores | Pb | $ 2.57 | Metal | USGS (2011) [84] | Zinc, primary, at regional storage/RER U reallocated | Ecoinvent 2.2 [4] | 1.089E+10 | 88% | Informed estimate | 54.4 | 37.2 | 82.1 | 592 | 3.2 | 2.5 | 4.4 | 3.52E+10
30 | Zn (from Au-Ag, SE) | Au-Ag ores | Au, Ag, Cu, Pb | $ 2.57 | Metal | USGS (2011) [84] | Zinc, from combined metal production, at refinery/SE U, realloc | Ecoinvent 2.2 [4] | 8.112E+08 | 7% | Informed estimate | 32.9 | 25.9 | 42.2 | 26.7 | 0.9 | 0.7 | 1 | 6.94E+08
30 | Zn | Scrap | None | NA | Metal |  | Zinc, secondary, GLO | Not modeled due to a lack of data |  | 6% | Informed estimate | - | - | - | - | - | - | - | -
30 | Zn TOTAL | [7 empty] | 1.170E+10 | 101% |  | 52.9 | 37.1 | 80.3 | 619 | 3.1 | 2.4 | 4.1 | 3.59E+10
31 | Ga | Bauxite | Al(OH)3 | NA | Metal | USGS (2011) [84] | Gallium, semiconductor-grade, at plant/GLO U | Ecoinvent 2.2 [4] | 8.600E+04 | 100% |  | 3030 | 1520 | 5350 | 0.3 | 205 | 128 | 331 | 1.76E+07
31 | Ga TOTAL | [7 empty] | 8.600E+04 | 100% |  | 3030 | 1520 | 5350 | 0.3 | 205 | 128 | 331 | 1.76E+07
32 | Ge | Lead/Zinc ores | Zn, Cd, In | $ 1,172.00 | Metal | USGS (2011) [84] | Germanium, at regional storage/RER U reallocated | Ecoinvent 2.2 [4] | 5.900E+04 | 100% |  | 2890 | 1870 | 4570 | 0.2 | 170 | 121 | 252 | 1.01E+07
32 | Ge TOTAL | [7 empty] | 5.900E+04 | 100% |  | 2890 | 1870 | 4570 | 0.2 | 170 | 121 | 252 | 1.01E+07
33 | As2O3 | Copper ores | Cu | $ 0.46 | Oxide |  | Arsenic trioxide, allocated from blister copper -production/GLO U | Ecoinvent 2.2 [4] | 5.336E+07 | 86% | Nassar et al (2012) [43] | 3.1 | 2.6 | 3.8 | 0.2 | 0.2 | 0.1 | 0.2 | 8.78E+06
33 | As | Copper ores | Cu | $ 2.21 | Metal |  | Arsenic (from ProBas) | UBA (2010) [42] | - | 14% | Nassar et al (2012) [43] | 16.5 | 14.0 | 19.5 | - | 1.3 | 1.1 | 1.6 | -
33 | As TOTAL | [7 empty] | 5.336E+07 | 100% |  | 5.0 | 4.4 | 5.7 | 0.2 | 0.3 | 0.3 | 0.4 | 8.78E+06
34 | Se | Cu anode slime | Cu, Te, Ag | $ 66.51 | Metal | USGS (2011) [84] | Selenium, at plant/RER U upstream included | Ecoinvent 2.2 [4] | 2.374E+06 | 100% |  | 65.5 | 49.2 | 88.4 | 0.2 | 3.6 | 2.7 | 4.8 | 8.548,757
34 | Se TOTAL | [7 empty] | 2.374E+06 | 100% |  | 65.5 | 49.2 | 88.4 | 0.2 | 3.6 | 2.7 | 4.8 | 8.548,757
38 | SrCO3 | Celestite (SrSO4) | None | NA | Carbonate |  | Strontium carbonate, at plant | Own assessment | - | 100% |  | 48.8 | 27.7 | 89.7 | - | 3.2 | 2 | 4.8 | -
38 | SrSO4 (90% Sr) | Celestite (SrSO4) | None | NA | Sulfate |  | Celestite (90% SrSO4), at plant | Own assessment | 6.556E+08 | 0% |  | 14.5 | 6.2 | 33.9 | 9.5 | 0.9 | 0.4 | 1.6 | 5.73E+08
38 | Sr TOTAL | [7 empty] | - | 100% |  | 48.8 | 27.7 | 89.7 | 9.5 | 3.2 | 2.1 | 4.7 | 5.73E+08
39 | Y2O3 | Bastnaesite, China | REOs | $ 48.80 | Oxide | USGS (2011) [84] | Yttrium concentrate, at plant, CN | Own assessment | 1.394E+07 | 100% |  | 295 | 231 | 374 | 4.1 | 15.1 | 11.9 | 19.2 | 2.10E+08
39 | Y TOTAL | [7 empty] | 1.394E+07 | 100% |  | 295 | 231 | 374 | 4.1 | 15.1 | 11.9 | 19.2 | 2.10E+08
40 | ZrO2 | Zircon | Hf | Mass allocation | Oxide |  | Zirconium oxide, at plant/AU U | Ecoinvent 2.2 [4] | 1.310E+09 | 94% | Informed estimate | 62.2 | 47.4 | 82.4 | 81.5 | 3.4 | 2.7 | 4.2 | 4.39E+09
40 | Zr | Zircon | Hf | $ 40.40 | Sponge | USGS (2011) [84] | Zirconium, metal ingot | Own assessment | - | 5% | Informed estimate | 576 | 298 | 1140 | - | 21.4 | 11.7 | 37.8 | -
40 | ZrSiO4 (50% Zr) | Zircon | Ilmenite, Rutile | $ 0.80 | ZrSiO4 | USGS (2011) [84] | Zircon, 50% zirconium, at plant/AU U | Ecoinvent 2.2 [4] | - | 1% | Informed estimate | 11.8 | 9.5 | 14.7 | - | 0.7 | 0.6 | 0.9 | -
40 | Zr TOTAL | [7 empty] | - | 100% |  | 19.9 | 15.2 | 27.0 | 81.5 | 1.1 | 0.9 | 1.3 | 4.39E+09
41 | Nb | Pyrochlore | Ta, Sn slags | NA | NA |  | Niobium, pure (>99.75%) | Own assessment | - | 11% | BGS (2012) [94] | 639 | 453 | 902 | - | 46.6 | 34.4 | 64 | -
41 | FeNb | Pyrochlore | Ta, Sn slags | NA | NA |  | Ferroniobium (FeNb), at plant, GLO | Own assessment | 4.000E+07 | 89% | BGS (2012) [94] | 114 | 82.3 | 153 | 4.6 | 8.3 | 6.2 | 11.1 | 3.33E+08
41 | Nb TOTAL | [7 empty] | 4.000E+07 | 100% |  | 172 | 132 | 224 | 4.6 | 12.5 | 10.1 | 15.4 | 3.33E+08
42 | Mo | Copper ores, Molybdenite ores | Cu | $ 49.03 | Metal | USGS (2013) [32] | Molybdenum, at regional storage/RER U, realloc | Ecoinvent 2.2 [4] | - | 6% | SMR (2009) [95] | 235 | 115 | 455 | - | 11.7 | 4.8 | 20 | -
42 | MoS2 | Molybdenite ores | None | NA | Concentrate |  | Molybdenum concentrate, main product/GLO U | Ecoinvent 2.2 [4] | 1.528E+08 | 40% | Classen et al (2009) [13] | 53.2 | 42.8 | 67.7 | 8.1 | 2.6 | 2 | 3.3 | 3.95E+08
42 | MoS2 (from Cu) | Copper ores | Cu | $ 49.03 | Sulfide | USGS (2013) [32] | Molybdenum concentrate, couple production Cu/GLO U, realloc | Ecoinvent 2.2 [4] | 2.110E+08 | 55% | Classen et al (2009) [13] | 150 | 122 | 187 | 31.7 | 7.3 | 5.7 | 9.3 | 1.54E+09
42 | Mo TOTAL | [7 empty] | 3.639E+08 | 100% |  | 117 | 95.3 | 145 | 39.9 | 5.7 | 4.5 | 7.3 | 1.94E+09
44 | Ru (ZA) | Bushveld Mine, PGM-dominated | Cu, Ni, PGMs | $ 7,899.50 | Metal | USGS (2011) [84] | _Rhuthenium, primary, at refinery/ZA U, reallocated | Own assessment | 2.747E+04 | 86% | USGS (2010) [26] | 40700 | 29200 | 54800 | 1.1 | 2060 | 1510 | 2700 | 5.66E+07
44 | Ru (RU) | Noril'sk Mine, Ni-Cu-dominated | Cu, Ni, PGMs | $ 7,899.50 | Metal | USGS (2011) [84] | _Rhuthennium, primary, at refinery/RU U, reallocated | Own assessment | 4.536E+03 | 14% | USGS (2010) [26] | 43210 | 32100 | 57100 | 0.2 | 2390 | 1920 | 3080 | 1.09E+07
44 | Ru TOTAL | [7 empty] | 3.201E+04 | 100% |  | 41100 | 29700 | 54700 | 1.3 | 2110 | 1660 | 2690 | 6.74E+07
45 | Rh (ZA) | Bushveld Mine, PGM-dominated | Cu, Ni, PGMs | $ 122,800.98 | Metal | USGS (2011) [84] | _Rhodium, primary, at refinery/ZA U, reallocated | Ecoinvent 2.2 [4] | 2.028E+04 | 65% | USGS (2010) [26] | 866200 | 633000 | 1150000 | 17.6 | 43800 | 32700 | 59000 | 8.88E+08
45 | Rh (RU) | Noril'sk Mine, Ni-Cu-dominated | Cu, Ni, PGMs | $ 122,800.98 | Metal | USGS (2011) [84] | _Rhodium, primary, at refinery/RU U, reallocated | Ecoinvent 2.2 [4] | 3.664E+03 | 12% | USGS (2010) [26] | 919000 | 692000 | 1240000 | 3.4 | 50800 | 40200 | 64900 | 1.86E+08
45 | Rh (secondary) | Catalysts, etc. | Pt, Pd | $ 122,800.98 | Metal | USGS (2011) [84] | Rhodium, secondary, at refinery/RER U (Secondary), reallocated | Ecoinvent 2.2 [4] | - | 23% | USGS (2010) [26] | 33600 | 23300 | 46500 | - | 1780 | 1320 | 2400 | -
45 | Rh TOTAL | [7 empty] | 2.394E+04 | 100% |  | 683000 | 504000 | 911000 | 20.9 | 35100 | 26700 | 45500 | 1.07E+09
46 | Pd (ZA) | Bushveld Mine, PGM-dominated | Cu, Ni, PGMs | $ 12,324.69 | Metal | USGS (2011) [84] | _Palladium, primary, at refinery/ZA U, reallocated | Ecoinvent 2.2 [4] | 6.147E+04 | 38% | USGS (2010) [26] | 87000 | 62600 | 116000 | 5.3 | 4400 | 3190 | 5930 | 2.70E+08
46 | Pd (RU) | Noril'sk Mine, Ni-Cu-dominated | Cu, Ni, PGMs | $ 12,324.69 | Metal | USGS (2011) [84] | _Palladium, primary, at refinery/RU U, reallocated | Ecoinvent 2.2 [4] | 1.077E+05 | 43% | USGS (2010) [26] | 92200 | 68200 | 118000 | 9.9 | 5110 | 4090 | 6450 | 5.50E+08
46 | Pd (secondary) | Catalysts, etc. | Pt, Rh | $ 12,324.69 | Metal | USGS (2011) [84] | _Palladium, secondary, at refinery/RER U, reallocated | Ecoinvent 2.2 [4] | - | 15% | USGS (2010) [26] | 3370 | 2360 | 4780 | - | 179 | 134 | 242 | -
46 | Pd (secondary, E-scrap) | Electronic scrap | Au, Ag, Ni, Pb, Cu | $ 12,324.69 | Metal | USGS (2011) [84] | Palladium, secondary, at precious metal refinery/SE U | Ecoinvent 2.2 [4] | - | 5% | Informed estimate | 3560 | 1640 | 7410 |  | 404 | 143 | 895 | -
46 | Pd TOTAL | [7 empty] | 1.692E+05 | 100% |  | 72700 | 55500 | 95500 | 15.3 | 3880 | 3090 | 4860 | 8.21E+08
47 | Ag (from Cu) | Copper ores | Cu | $ 481.36 | Silver | USGS (2011) [84] | Silver, from copper production, at refinery/GLO U re-allocated | Ecoinvent 2.2 [4] | 4.484E+06 | 17% | Thomson Reuters (2012) [96] | 4620 | 3610 | 5790 | 20.7 | 240 | 195 | 296 | 1.07E+09
47 | Ag (from Pb) | Lead ores | Pb | $ 481.36 | Metal | USGS (2011) [84] | Silver, from lead production, at refinery/GLO U reallocated | Ecoinvent 2.2 [4] | 7.687E+06 | 28% | Thomson Reuters (2012) [96] | 690 | 550 | 869 | 5.3 | 55.4 | 46 | 66.7 | 4.26E+08
47 | Ag (from Au-Ag) | Gold ores | Au | $ 481.36 | Metal | USGS (2011) [84] | Silver, from combined gold-silver production, at refinery/GLO U, realloc | Ecoinvent 2.2 [4] | 9.181E+06 | 34% | Thomson Reuters (2012) [96] | 6740 | 5430 | 8660 | 61.9 | 405 | 313 | 516 | 3.71E+09
47 | Ag (secondary, E-scrap) | Electronic scrap | Au, Ni, Pb, Pd, Cu | $ 481.36 | Metal | USGS (2011) [84] | Silver, secondary, at precious metal refinery/SE U, reallocated | Ecoinvent 2.2 [4] | - | 21% | Nassar et al (2012) [43] | 139 | 63.8 | 295 | - | 15.7 | 5.9 | 36 | -
47 | Ag TOTAL | [7 empty] | 2.135E+07 | 100% |  | 3280 | 2740 | 3950 | 87.9 | 196 | 164 | 234 | 5.21E+06
48 | Cd | Lead/Zinc ores | Zn, In, Ge | $ 4.66 | Metal | USGS (2011) [84] | Cadmium, primary, at plant/GLO U reallocated | Ecoinvent 2.2 [4] | 1.139E+07 | 50% | Own assumption | 27.5 | 20.6 | 36.1 | 0.3 | 1.4 | 1.1 | 1.9 | 1.65E+07
48 | Cd (semicond. grade) | Lead/Zinc ores | Zn, In, Ge | $ 4.66 | Metal | USGS (2011) [84] | Cadmium, semiconductor-grade, at plant/US U reallocated | Ecoinvent 2.2 [4] | 1.139E+07 | 50% | Own assumption | 78.4 | 30.5 | 198 | 0.9 | 4.5 | 2.2 | 8.9 | 5.13E+07
48 | Cd TOTAL | [7 empty] | 2.279E+07 | 100% |  | 53.0 | 28.1 | 118 | 1.2 | 3.0 | 1.8 | 5.1 | 1.65E+07
49 | In | Lead/Zinc ores | Zn Cd, Ge | $ 692.60 | Metal | USGS (2011) [84] | Indium, at regional storage/RER U reallocated | Ecoinvent 2.2 [4] | 6.080E+05 | 100% |  | 1720 | 1170 | 2520 | 1.0 | 102 | 78.8 | 155 | 6.17E+07
49 | In TOTAL | [7 empty] | 6.080E+05 | 100% |  | 1720 | 1170 | 2520 | 1.0 | 102 | 78.8 | 155 | 6.17E+07
50 | Sn | Cassiterite (SnO2) | None | NA | Metal |  | Tin, at regional storage/RER U | Ecoinvent 2.2 [4] | 3.334E+08 | 95% | USGS (2008) [15] | 321 | 201 | 496 | 107 | 17.1 | 11 | 26.8 | 5.70E+09
50 | Sn | New scrap, Tinplate | None | NA | Metal |  | Tin, secondary | Own assessment | - | 6% | USGS (2008) [15] | - | - | - | - | - | - | - | -
50 | Sn TOTAL | [7 empty] | 3.334E+08 | 100% |  | 321 | 201 | 496 | 107 | 17.1 | 11 | 26.8 | 5.70E+09
51 | Sb | Stibnite | None | NA | Metal |  | Antimony, at refinery/CN U | Ecoinvent 2.2 [4] | 1.822E+08 | 91% | USGS (2008); Classen et al (2009) [13,15] | 141 | 68.4 | 342 | 25.8 | 12.9 | 7.2 | 23.9 | 2.35E+09
51 | Sb | Lead ores | Pb | NA | Metal |  | Antimony, by-product from lead mining | Not included due to a lack of data | - | 9% | USGS (2008); Classen et al (2009) [13,15] | - | - | - | - | - | - | - | -
51 | Sb | Secondary Sources | No | NA | Metal |  | Antimony, from secondary sources | Not included due to a lack of data | - | ? |  | - | - | - | - | - | - | - | -
51 | Sb TOTAL | [7 empty] | 1.822E+08 | 100% |  | 141 | 68.4 | 342 | 25.8 | 12.9 | 7.2 | 23.9 | 2.35E+09
52 | Te | Cu anode slime | Cu, Se, Ag | $ 150.40 | Metal | USGS (2011) [84] | Tellurium, semiconductor-grade, at plant/GLO U reallocated | Ecoinvent 2.2 [4] | 1.405E+05 | 100% | Own assumption | 435 | 332 | 559 | 0.1 | 21.9 | 17.1 | 27.3 | 3.08E+06
52 | Te TOTAL | [7 empty] | 1.405E+05 | 100% |  | 435 | 332 | 559 | 0.1 | 21.9 | 17.1 | 27.3 | 3.08E+06
56 | BaSO4 | Barite | None | NA | Sulfate |  | Barite, at plant/RER U | Ecoinvent 2.2 [4] | 9.177E+09 | 100% | Kresse et al (2012) [63] | 4.0 | 2.6 | 5.9 | 36.5 | 0.2 | 0.1 | 0.3 | 1.73E+09
56 | Ba TOTAL | [7 empty] | 9.177E+09 | 100% |  | 4.0 | 2.6 | 5.9 | 36.5 | 0.2 | 0.1 | 0.3 | 1.73E+09
57 | La2O3 | Bastnaesite, China | REOs | $ 35.60 | Oxide | USGS (2011) [84] | Lanthanum oxide, at plant, CN | Ecoinvent 2.2 [4] | 2.581E+07 | 100% |  | 216 | 172 | 275 | 5.6 | 11.0 | 8.8 | 14.3 | 2.84E+08
57 | La TOTAL | [7 empty] | 2.581E+07 | 100% |  | 215 | 172 | 275 | 5.6 | 11.0 | 8.8 | 14.3 | 2.84E+08
58 | CeO2 | Bastnaesite, China | REOs | $ 41.67 | Oxide | USGS (2011) [84] | Cerium concentrate, 60% cerium oxide, at plant, CN | Ecoinvent 2.2 [4] | 3.418E+07 | 100% |  | 252 | 198 | 326 | 8.6 | 12.9 | 10.1 | 16.4 | 4.40E+08
58 | Ce TOTAL | [7 empty] | 3.418E+07 | 100% |  | 252 | 198 | 326 | 8.6 | 12.9 | 10.1 | 16.4 | 4.40E+08
59 | Pr6O11 | Bastnaesite, China | REOs | $ 62.08 | Oxide | USGS (2011) [84] | Praesodymium oxide, at plant, CN | Ecoinvent 2.2 [4]Ecoinvent 2.2 | 4.979E+06 | 100% |  | 376 | 301 | 475 | 1.9 | 19.2 | 14.9 | 24.7 | 9.55E+07
59 | Pr TOTAL | [7 empty] | 4.979E+06 | 100% |  | 376 | 301 | 475 | 1.9 | 19.2 | 14.9 | 24.7 | 9.55E+07
60 | Nd2O3 | Bastnaesite, China | REOs | $ 56.84 | Oxide | USGS (2011) [84] | Neodymium oxide, at plant, CN | Ecoinvent 2.2 [4] | 1.788E+07 | 100% |  | 344 | 267 | 437 | 6.1 | 17.6 | 13.8 | 22.9 | 3.14E+08
60 | Nd TOTAL | [7 empty] | 1.788E+07 | 100% |  | 344 | 267 | 437 | 6.1 | 17.6 | 13.8 | 22.9 | 3.14E+08
62 | Sm2O3 | Bastnaesite, China | REOs | $ 191.19 | Oxide | USGS (2011) [84] | Samarium concentrate, at plant, CN | Ecoinvent 2.2 [4] | 2.397E+06 | 100% |  | 1160 | 915 | 1490 | 2.8 | 59.1 | 46.1 | 77.2 | 1.42E+08
62 | Sm TOTAL | [7 empty] | 2.397E+06 | 100% |  | 1160 | 915 | 1490 | 2.8 | 59.1 | 46.1 | 77.2 | 1.42E+08
63 | Eu2O3 | Bastnaesite, China | REOs | $ 1,280.00 | Oxide | USGS (2011) [84] | Europium concentrate, at plant, CN | Ecoinvent 2.2 [4] | 2.990E+05 | 100% |  | 7750 | 6020 | 10100 | 2.3 | 396 | 314 | 505 | 1.18E+08
63 | Eu TOTAL | [7 empty] | 2.990E+05 | 100% |  | 7750 | 6020 | 10100 | 2.3 | 395 | 314 | 505 | 1.18E+08
64 | Gd2O3 | Bastnaesite, China | REOs | $ 151.00 | Oxide | USGS (2011) [84] | Gadolinium concentrate, at plant, CN | Ecoinvent 2.2 [4] | 2.436E+06 | 100% |  | 914 | 726 | 1170 | 2.2 | 46.6 | 37.2 | 60.7 | 1.14E+08
64 | Gd TOTAL | [7 empty] | 2.436E+06 | 100% |  | 914 | 726 | 1170 | 2.2 | 46.6 | 37.2 | 60.7 | 1.14E+08
65 | Tb4O7 | Bastnaesite, China | REOs | $ 960.00 | Oxide | USGS (2011) [84] | Terbium concentrate, at plant, CN | Own assessment | 3.205E+05 | 100% |  | 5820 | 4600 | 7510 | 1.9 | 297 | 237 | 385 | 9.52E+07
65 | Tb TOTAL | [7 empty] | 3.205E+05 | 100% |  | 5820 | 4600 | 7510 | 1.9 | 297 | 237 | 385 | 9.52E+07
66 | Dy2O3 | Bastnaesite, China | REOs | $ 191.92 | Oxide | USGS (2011) [84] | Dysprosium concentrate, at plant, CN | Own assessment | 1.879E+06 | 100% |  | 1170 | 904 | 1480 | 2.2 | 59.6 | 46.9 | 76.4 | 1.12E+08
66 | Dy TOTAL | [7 empty] | 1.879E+06 | 100% |  | 1170 | 904 | 1480 | 2.2 | 59.6 | 46.9 | 76.4 | 1.12E+08
67 | Ho2O3 | Bastnaesite, China | REOs | $ 730.73 | Oxide | USGS (2011) [84] | Holmium concentrate, at plant, CN | Own assessment | 3.943E+05 | 100% |  | 4400 | 3400 | 5510 | 1.7 | 226 | 178 | 292 | 8.89E+07
67 | Ho TOTAL | [7 empty] | 3.943E+05 | 100% |  | 4400 | 3400 | 5510 | 1.7 | 226 | 178 | 292 | 8.89E+07
68 | Er2O3 | Bastnaesite, China | REOs | $ 157.29 | Oxide | USGS (2011) [84] | Erbinium concentrate, at plant, CN | Own assessment | 1.060E+06 | 100% |  | 954 | 751 | 1260 | 1.0 | 48.7 | 37.8 | 62 | 5.16E+07
68 | Er TOTAL | [7 empty] | 1.060E+06 | 100% |  | 954 | 751 | 1260 | 1.0 | 48.7 | 37.8 | 62 | 5.16E+07
69 | Tm2O3 | Bastnaesite, China | REOs | $ 2,102.10 | Oxide | USGS (2011) [84] | Thulium concentrate, at plant, CN | Own assessment | 1.787E+05 | 100% |  | 12700 | 10100 | 16200 | 2.3 | 649 | 516 | 843 | 1.16E+08
69 | Tm TOTAL | [7 empty] | 1.787E+05 | 100% |  | 12700 | 10100 | 16200 | 2.3 | 649 | 516 | 843 | 1.16E+08
70 | Yb2O3 | Bastnaesite, China | REOs | $ 404.04 | Oxide | USGS (2011) [84] | Ytterbium concentrate, at plant, CN | Own assessment | 8.440E+05 | 100% |  | 2450 | 1930 | 3080 | 2.1 | 125 | 98.1 | 161 | 1.05E+08
70 | Yb TOTAL | [7 empty] | 8.440E+05 | 100% |  | 2450 | 1930 | 3080 | 2.1 | 125 | 98.1 | 161 | 1.05E+08
71 | Lu2O3 | Bastnaesite, China | REOs | $ 2,900.00 | Oxide | USGS (2011) [84] | Lutetium concentrate, at plant, CN | Own assessment | 1.644E+05 | 100% |  | 17600 | 13500 | 22700 | 2.9 | 896 | 704 | 1150 | 1.47E+08
71 | Lu TOTAL | [7 empty] | 1.644E+05 | 100% |  | 17600 | 13500 | 22700 | 2.9 | 896 | 704 | 1150 | 1.47E+08
72 | HfO2 | Zircon | Zr | Mass allocation | Oxide |  | Hafnium oxide, at plant/AU U | Own assessment | 2.620E+07 | 17% | Informed estimate | 62.2 | 47.2 | 80.3 | 1.6 | 3.4 | 2.7 | 4.3 | 8.79E+07
72 | Hf | Zircon | Zr | $ 299.80 | Sponge | USGS (2011) [84] | Hafnium, metal ingot | Own assessment | - | 83% | Informed estimate | 4220 | 2200 | 8520 | - | 157 | 85.5 | 276 | -
72 | Hf TOTAL | [7 empty] | 2.620E+07 | 100% |  | 3510 | 1900 | 7050 | 1.6 | 131 | 69 | 252 | 8.79E+07
73 | Ta | Pegmatite/Tantalite | None | NA | Metal powder |  | Tantalum powder, capacitor grade, at regional storage/GLO U | Ecoinvent 2.2 [4] | 1.274E+06 | 100% |  | 4360 | 3460 | 5570 | 5.6 | 260 | 206 | 331 | 3.31E+08
73 | Ta TOTAL | [7 empty] | - | 100% |  | 4360 | 3460 | 5570 | 5.6 | 260 | 206 | 331 | 3.31E+08
74 | W (ProBas) | Tungsten ore | None | NA | Metal |  | Tungsten | UBA (2010) [42] | 3.114E+07 | 50% | Own assumption | 52.4 | 44.9 | 61.5 | 1.6 | 3.9 | 3.2 | 4.7 | 1.21E+08
74 | W (Idemat) | Tungsten ore | None | NA | Metal |  | Tungsten I | Idemat (2001) [34] | 3.114E+07 | 50% | Own assumption | 215 | 152 | 286 | 6.7 | 21.2 | 15.3 | 29.4 | 6.61E+08
74 | W TOTAL | [7 empty] | 6.228E+07 | 100% |  | 133 | 104 | 173 | 8.3 | 12.6 | 9.6 | 16.3 | 7.82E+08
75 | Re | Molybdenite ore | Mo | $ 1,930.00 | Metal powder (99.99% pure) | USGS (2013) [32] | Rhenium, at plant, co-product of Mo roasting | Own assessment | 5.490E+04 | 100% |  | 9040 | 4470 | 16300 | 0.5 | 450 | 213 | 836 | 2.47E+07
75 | Re | [7 empty] | 5.490E+04 | 100% |  | 9040 | 4470 | 16300 | 0.5 | 450 | 213 | 836 | 2.47E+07
76 | Os (ZA) | Bushveld Mine, PGM-dominated | Cu, Ni, PGMs | $ 11,397.44 | Metal | USGS (2011) [84] | _Osmium, primary, at refinery/ZA U, reallocated | Own assessment | 1.381E+03 | 37% | USGS (2010) [26] | 81700 | 56600 | 112000 | 0.1 | 4130 | 3080 | 5390 | 5.71E+06
76 | Os (RU) | Noril'sk Mine, Ni-Cu-dominated | Cu, Ni, PGMs | $ 11,397.44 | Metal | USGS (2011) [84] | _Osmium, primary, at refinery/RU U, reallocated | Own assessment | 2.342E+03 | 63% | USGS (2010) [26] | 86900 | 65900 | 117000 | 0.2 | 4810 | 3840 | 6100 | 1.13E+07
76 | Os TOTAL | [7 empty] | 3.723E+03 | 100% |  | 85000 | 64600 | 110000 | 0.3 | 4560 | 3700 | 5650 | 1.70E+07
77 | Ir (ZA) | Bushveld Mine, PGM-dominated | Cu, Ni, PGMs | $ 15,919.87 | Metal | USGS (2011) [84] | _Iridium, primary, at refinery/ZA U, reallocated | Own assessment | 6.856E+03 | 61% | USGS (2010) [26] | 165000 | 118000 | 220000 | 1.1 | 8340 | 6260 | 10800 | 5.72E+07
77 | Ir (RU) | Noril'sk Mine, Ni-Cu-dominated | Cu, Ni, PGMs | $ 15,919.87 | Metal | USGS (2011) [84] | _Iridium, primary, at refinery/RU U, reallocated | Own assessment | 4.476E+03 | 40% | USGS (2010) [26] | 175000 | 130000 | 224000 | 0.8 | 9670 | 7580 | 12600 | 4.33E+07
77 | Ir TOTAL | [7 empty] | 1.133E+04 | 100% |  | 169000 | 128000 | 219000 | 1.9 | 8860 | 7000 | 11200 | 1.00E+08
78 | Pt (ZA) | Bushveld Mine, PGM-dominated | Cu, Ni, PGMs | $ 43,627.17 | Metal | USGS (2011) [84] | _Platinum, primary, at refinery/ZA U, reallocated | Ecoinvent 2.2 [4] | 1.568E+05 | 63% | USGS (2010) [26] | 308000 | 219000 | 414000 | 48.3 | 15600 | 11700 | 21000 | 2.44E+09
78 | Pt (RU) | Noril'sk Mine, Ni-Cu-dominated | Cu, Ni, PGMs | $ 43,627.17 | Metal | USGS (2011) [84] | _Platinum, primary, at refinery/RU U, reallocated | Ecoinvent 2.2 [4] | 3.571E+04 | 14% | USGS (2010) [26] | 327000 | 245000 | 430000 | 11.7 | 18100 | 14300 | 23300 | 6.46E+08
78 | Pt (secondary) | Catalysts, etc. | Pd, Rh | $ 43,627.17 | Metal | USGS (2011) [84] | Platinum, secondary, at refinery/RER U reallocated (Secondary) | Ecoinvent 2.2 [4] | - | 23% | USGS (2010) [26] | 11900 | 8290 | 16900 | - | 634 | 474 | 853 | -
78 | Pt TOTAL | [7 empty] | 1.926E+05 | 100% |  | 243000 | 178000 | 326000 | 59.9 | 12500 | 9650 | 16200 | 3.09E+09
79 | Au | Gold ores | None | NA | Metal |  | Gold, primary, from gold-ore, at refinery/GLO U | Ecoinvent 2.2 [4] | 1.481E+06 | 42% | Nassar et al (2012); Classen et al (2009) [13,43] | 245000 | 199000 | 315000 | 362 | 13600 | 11100 | 16800 | 2.01E+10
79 | Au (from Au-Ag) | Gold-Silver ore | Ag | $ 28,170.48 | Metal | USGS (2011) [84] | Gold, from combined gold-silver production, at refinery/GLO U | Ecoinvent 2.2 [4] | 7.948E+05 | 23% | Nassar et al (2012); Classen et al (2009) [13,43] | 447000 | 307000 | 629000 | 355 | 28200 | 19600 | 39500 | 2.24E+10
79 | Au (secondary) | Scrap | Ag, Pd | $ 28,170.48 | Metal |  | Gold, secondary, at precious metal refinary/SE U | Ecoinvent 2.2 [4] | - | 35% | Nassar et al (2012); Classen et al (2009) [13,43] | 8120 | 3690 | 17800 | - | 922 | 352 | 2260 | -
79 | Au TOTAL | [7 empty] | 2.276E+06 | 100% |  | 208000 | 165000 | 263000 | 718 | 12500 | 10100 | 15400 | 4.25E+10
80 | Hg | Cinnibar | None | NA | Metal |  | Mercury, liquid, at plant/GLO U | Ecoinvent 2.2 [4] | 1.817E+06 | 70% | EC (2004) [77] | 179 | 110 | 280 | 0.3 | 12.1 | 7.7 | 18.6 | 2.21E+07
80 | Hg | Various ores | Au, Ag, Cu, Zn |  | Metal |  | Mercury, by-product at plant | Not included due to a lack of data | - | ? | EC (2004) [77] | - | - | - | - | - | - | - | -
80 | Hg | Residual mercury | None |  | Metal |  | Mercury, recovered at plant | Not included due to a lack of data | - | 30% | EC (2004) [77] | - | - | - | - | - | - | - | -
80 | Hg TOTAL | [6 empty] | Based on mercury from cinnabar only | 1.817E+06 | 100% |  | 179 | 110 | 280 | 0.3 | 12.1 | 7.7 | 18.6 | 2.21E+07
81 | Tl | Zinc ores | Zn | ProBas allocation used | Metal |  | Thallium | UBA (2010) [42] | 1.000E+04 | 100% | USGS (2010) [64] | 5160 | 4220 | 6180 | 0.1 | 376 | 189 | 681 | 3.76E+06
81 | Tl TOTAL | [8 empty] | 100% |  | 5160 | 4220 | 6180 | 0.1 | 376 | 291 | 469 | 3.76E+06
82 | Pb (from Pb-Zn) | Lead/Zinc ores | Zn, Au (parkes crust) | $ 2.26 | Metal | USGS (2011) [84] | Lead, primary, at plant/GLO U reallocated | Ecoinvent 2.2 [4] | 7.649E+09 | 40% | USGS (2010); RMG (2006) [26,38] | 27.9 | 22.6 | 35.5 | 213 | 2.4 | 2 | 2.8 | 1.80E+10
82 | Pb (from Au-Ag) | Au-Ag ores | Au, Ag, Cu, Zn | $ 2.26 | Metal | USGS (2011) [84] | Lead, from combined metal production, at refinery/SE U | Ecoinvent 2.2 [4] | 4.160E+08 | 6% | USGS (2010); RMG (2006) [26,38] | 28.9 | 22.8 | 37.8 | 12.0 | 0.8 | 0.7 | 0.9 | 3.13E+08
82 | Pb (secondary) | Scrap | None | $ 2.26 | Metal |  | Lead, secondary, at plant/RER U | Ecoinvent 2.2 [4] | - | 50% | USG (2010) [26] | 11.9 | 9.1 | 15.5 | 0.0 | 0.7 | 0.5 | 0.8 | -
82 | Pb (secondary, E-scrap) | Electronic scrap | Au, Ag, Pd, Ni, Cu | $ 2.26 | Metal | USGS (2011) [84] | Lead, secondary, from electronic and electric scrap recycling, at plant/SE U, reallocated | Ecoinvent 2.2 [4] | - | 4% | Own assumption | 0.4 | 0.3 | 0.4 | - | 0 | 0 | 0.1 | -
82 | Pb TOTAL | [7 empty] | 8.065E+09 | 100% |  | 18.9 | 15.8 | 23.5 | 225 | 1.3 | 1.1 | 1.5 | 1.83E+10
83 | Bi (Probas) | Lead-Zinc ores | Pb, Cu, Ag, W, Sn, Mo | $ 21.12 | Metal | USGS (2011) [84] | Bismuth - ProBas | UBA (2010) [42] | - | 0% | own assumption | 211 | 186 | 241 | - | 19.8 | 19.4 | 23.1 | -
83 | Bi (Canada) | Lead-Zinc ores | Pb, Cu, Ag, W, Sn, Mo | $ 21.12 | Metal | USGS (2011) [84] | Bismuth | Andrae et al (2008) [83] | - | 0% | own assumption | 336 | 299 | 379 | - | 21.8 | 19.3 | 25.5 | -
83 | Bi (World) | Lead-Zinc ores | Pb, Cu, Ag, W, Sn, Mo | $ 21.12 | Metal | USGS (2011) [84] | Bismuth - updated to 2008 World | Andrae et al (2008) [83] | 1.660E+07 | 100% | own assumption | 697 | 332 | 2320 | 11.6 | 58.9 | 53.7 | 66.5 | 9.78E+08
83 | Bi TOTAL | [6 empty] | Based on Bi (World) | 1.660E+07 | 100% |  | 697 | 332 | 2320 | 11.6 | 58.9 | 53.7 | 66.5 | 9.78E+08
90 | ThO2 | Monazite | REOs | $ 226.20 | Oxide | USGS (2011) [84] | Thorium oxide (ThO2) | Own assessment | 5.417E+05 | 100% | own assumption | 1260 | 960 | 1670 | 0.70 | 74.9 | 62.4 | 91.8 | 4.06E+07
90 | Th TOTAL | [7 empty] | 5.417E+05 | 100% |  | 1260 | 960 | 1670 | 0.70 | 74.9 | 62.4 | 91.8 | 4.06E+07
92 | UO2 | Uranium-containing ores | None | NA | Oxide |  | Uranium natural, in yellowcake, at mill plant/RNA U | Ecoinvent 2.2 [4] | 5.179E+07 | 100% | own assumption | 1270 | 826 | 2000 | 65.8 | 90.7 | 61.3 | 140 | 4.70E+09
92 | U TOTAL | [7 empty] | 5.179E+07 | 100% |  | 1270 | 826 | 2000 | 65.8 | 90.7 | 61.3 | 140 | 4.70E+09