## Sheet1
Z | Material | 2008 Global Production [kg] | CED [MJ/kg] | CED - 2.5% [MJ/kg] | CED - 97.5% [MJ/kg] | Global Cumulative Energy Demand (2008) [PJ/yr] | GWP 100a [kg CO2-eq/ kg] | GWP - 2.5% [kg CO2-eq/ kg] | GWP - 97.5% [kg CO2-eq/ kg] | Global CO2 Emissions (2008) [kg CO2-eq/yr]
2 | He | 2.975E+07 | 67.5 | 41.4 | 103 | 2.0 | 0.9 | 0.6 | 1.4 | 2.77E+07
3 | Li | 1.410E+08 | 125 | 94.0 | 161 | 6.0 | 7.1 | 5.7 | 8.9 | 4.33E+08
4 | Be | 4.000E+05 | 1720 | 1020 | 3440 | 0.7 | 122 | 79.9 | 191 | 5.02E+07
5 | B | 5.277E+09 | 27.3 | 15.5 | 46.4 | 144 | 1.5 | 0.9 | 2.4 | 7.75E+09
12 | Mg | 2.146E+10 | 18.8 | 14.1 | 24.4 | 61.1 | 5.4 | 2 | 14.4 | 2.26E+10
13 | Al | 3.959E+10 | 131 | 97.4 | 172 | 5974 | 8.2 | 6.3 | 10.7 | 3.75E+11
20 | Ca | 3.070E+11 | 5.8 | 4.7 | 7.2 | 1794 | 1.0 | 0.7 | 1.2 | 3.01E+11
21 | Sc | 1.000E+04 | 97200 | 53800 | 259000 | 1.0 | 5710 | 5290 | 6570 | 5.71E+07
22 | Ti | 6.745E+09 | 115 | 103 | 130 | 569 | 8.1 | 7.6 | 8.7 | 4.17E+10
23 | V | 5.636E+07 | 516 | 306 | 844 | 29.1 | 33.1 | 19.4 | 53 | 1.87E+09
24 | Cr | 1.858E+10 | 40.2 | 34.2 | 47.2 | 306 | 2.4 | 2.2 | 2.7 | 1.57E+10
25 | Mn | 1.449E+10 | 23.7 | 19.1 | 30.4 | 340 | 1.0 | 0.8 | 1.3 | 1.41E+10
26 | Fe | 9.973E+11 | 23.1 | 20.9 | 25.5 | 23033 | 1.5 | 1.4 | 1.7 | 1.51E+12
27 | Co | 5.729E+07 | 128 | 93.2 | 179 | 7.4 | 8.3 | 6 | 11.5 | 4.75E+08
28 | Ni | 7.353E+08 | 111 | 96.4 | 129 | 345 | 6.5 | 5.9 | 7.3 | 2.01E+10
29 | Cu | 1.766E+10 | 53.7 | 42.1 | 68.6 | 1062 | 2.8 | 2.2 | 3.5 | 5.45E+10
30 | Zn | 1.170E+10 | 52.9 | 37.1 | 80.3 | 619 | 3.1 | 2.4 | 4.1 | 3.59E+10
31 | Ga | 8.600E+04 | 3030 | 1520 | 5350 | 0.3 | 205 | 128 | 331 | 1.76E+07
32 | Ge | 5.900E+04 | 2890 | 1870 | 4570 | 0.2 | 170 | 121 | 252 | 1.01E+07
33 | As | 5.336E+07 | 5.0 | 4.4 | 5.7 | 0.2 | 0.3 | 0.3 | 0.4 | 8.78E+06
34 | Se | 2.374E+06 | 65.5 | 49.2 | 88.4 | 0.2 | 3.6 | 2.7 | 4.8 | 8.548,757
38 | Sr | - | 48.8 | 27.7 | 89.7 | 9.5 | 3.2 | 2.1 | 4.7 | 5.73E+08
39 | Y | 1.394E+07 | 295 | 231 | 374 | 4.1 | 15.1 | 11.9 | 19.2 | 2.10E+08
40 | Zr | - | 19.9 | 15.2 | 27.0 | 81.5 | 1.1 | 0.9 | 1.3 | 4.39E+09
41 | Nb | 4.000E+07 | 172 | 132 | 224 | 4.6 | 12.5 | 10.1 | 15.4 | 3.33E+08
42 | Mo | 3.639E+08 | 117 | 95.3 | 145 | 39.9 | 5.7 | 4.5 | 7.3 | 1.94E+09
44 | Ru | 3.201E+04 | 41100 | 29700 | 54700 | 1.3 | 2110 | 1660 | 2690 | 6.74E+07
45 | Rh | 2.394E+04 | 683000 | 504000 | 911000 | 20.9 | 35100 | 26700 | 45500 | 1.07E+09
46 | Pd | 1.692E+05 | 72700 | 55500 | 95500 | 15.3 | 3880 | 3090 | 4860 | 8.21E+08
47 | Ag | 2.135E+07 | 3280 | 2740 | 3950 | 87.9 | 196 | 164 | 234 | 5.21E+06
48 | Cd | 2.279E+07 | 53.0 | 28.1 | 118 | 1.2 | 3.0 | 1.8 | 5.1 | 1.65E+07
49 | In | 6.080E+05 | 1720 | 1170 | 2520 | 1.0 | 102 | 78.8 | 155 | 6.17E+07
50 | Sn | 3.334E+08 | 321 | 201 | 496 | 107 | 17.1 | 11 | 26.8 | 5.70E+09
51 | Sb | 1.822E+08 | 141 | 68.4 | 342 | 25.8 | 12.9 | 7.2 | 23.9 | 2.35E+09
52 | Te | 1.405E+05 | 435 | 332 | 559 | 0.1 | 21.9 | 17.1 | 27.3 | 3.08E+06
56 | Ba | 9.177E+09 | 4.0 | 2.6 | 5.9 | 36.5 | 0.2 | 0.1 | 0.3 | 1.73E+09
57 | La | 2.581E+07 | 215 | 172 | 275 | 5.6 | 11.0 | 8.8 | 14.3 | 2.84E+08
58 | Ce | 3.418E+07 | 252 | 198 | 326 | 8.6 | 12.9 | 10.1 | 16.4 | 4.40E+08
59 | Pr | 4.979E+06 | 376 | 301 | 475 | 1.9 | 19.2 | 14.9 | 24.7 | 9.55E+07
60 | Nd | 1.788E+07 | 344 | 267 | 437 | 6.1 | 17.6 | 13.8 | 22.9 | 3.14E+08
62 | Sm | 2.397E+06 | 1160 | 915 | 1490 | 2.8 | 59.1 | 46.1 | 77.2 | 1.42E+08
63 | Eu | 2.990E+05 | 7750 | 6020 | 10100 | 2.3 | 395 | 314 | 505 | 1.18E+08
64 | Gd | 2.436E+06 | 914 | 726 | 1170 | 2.2 | 46.6 | 37.2 | 60.7 | 1.14E+08
65 | Tb | 3.205E+05 | 5820 | 4600 | 7510 | 1.9 | 297 | 237 | 385 | 9.52E+07
66 | Dy | 1.879E+06 | 1170 | 904 | 1480 | 2.2 | 59.6 | 46.9 | 76.4 | 1.12E+08
67 | Ho | 3.943E+05 | 4400 | 3400 | 5510 | 1.7 | 226 | 178 | 292 | 8.89E+07
68 | Er | 1.060E+06 | 954 | 751 | 1260 | 1.0 | 48.7 | 37.8 | 62 | 5.16E+07
69 | Tm | 1.787E+05 | 12700 | 10100 | 16200 | 2.3 | 649 | 516 | 843 | 1.16E+08
70 | Yb | 8.440E+05 | 2450 | 1930 | 3080 | 2.1 | 125 | 98.1 | 161 | 1.05E+08
71 | Lu | 1.644E+05 | 17600 | 13500 | 22700 | 2.9 | 896 | 704 | 1150 | 1.47E+08
72 | Hf | 2.620E+07 | 3510 | 1900 | 7050 | 1.6 | 131 | 69 | 252 | 8.79E+07
73 | Ta | - | 4360 | 3460 | 5570 | 5.6 | 260 | 206 | 331 | 3.31E+08
74 | W | 6.228E+07 | 133 | 104 | 173 | 8.3 | 12.6 | 9.6 | 16.3 | 7.82E+08
76 | Os | 3.723E+03 | 85000 | 64600 | 110000 | 0.3 | 4560 | 3700 | 5650 | 1.70E+07
77 | Ir | 1.133E+04 | 169000 | 128000 | 219000 | 1.9 | 8860 | 7000 | 11200 | 1.00E+08
78 | Pt | 1.926E+05 | 243000 | 178000 | 326000 | 59.9 | 12500 | 9650 | 16200 | 3.09E+09
79 | Au | 2.276E+06 | 208000 | 165000 | 263000 | 718 | 12500 | 10100 | 15400 | 4.25E+10
80 | Hg | 1.817E+06 | 179 | 110 | 280 | 0.3 | 12.1 | 7.7 | 18.6 | 2.21E+07
81 | Tl |  | 5160 | 4220 | 6180 | 0.1 | 376 | 291 | 469 | 3.76E+06
82 | Pb | 8.065E+09 | 18.9 | 15.8 | 23.5 | 225 | 1.3 | 1.1 | 1.5 | 1.83E+10
83 | Bi | 1.660E+07 | 697 | 332 | 2320 | 11.6 | 58.9 | 53.7 | 66.5 | 9.78E+08
90 | Th | 5.417E+05 | 1260 | 960 | 1670 | 0.70 | 74.9 | 62.4 | 91.8 | 4.06E+07
92 | U | 5.179E+07 | 1270 | 826 | 2000 | 65.8 | 90.7 | 61.3 | 140 | 4.70E+09